## Sheet1
Chemical Resistance Guide |  |  |  | www.ocp.com
Jacket Material Key PVC = Polyvinyl Chloride TPE = Thermoplastic Elastomer TPU = Thermoplastic Polyurethane |  |  |  | Rating Key E = Resistant: Good for continuous exposure G = Good for intermittent exposure F = Use only where limited life is acceptable X = Do not use
| Jacket Material |  |  |  | Jacket Material
Chemical | PVC | TPE | TPU | Chemical | PVC | TPE | TPU
A |  |  |  | A
ASTM® Fuel A | F | G | G | Ammonium Persulfate
ASTM® Fuel B | X | F | F | Ammonium Salts
ASTM® Fuel C |  | F | F | Ammonium Sulfate
ASTM® Oil No. 1 | G | G | G | Ammonium Sulfide
ASTM® Oil No. 2 |  |  | G | Ammonium Thicyanide
ASTM® Oil No. 3 | F |  | G | Amyl Acetate | X
Acetaldehyde |  |  |  | Amyl Alcohol
Acetamide |  |  |  | Amyl Chloride
Acetate Solvents | X |  |  | Aniline | E |  | X
Acetic Acid (Glacial) | F |  | G | Aniline Hydrochloride
Acetic Acid 40% | G | E | G | Aniline Oils | X
Acetic Acid 10% | G | E | G | Animal Fats & Oils | E
Acetic Anhydride | X |  |  | Aniseed Oil
Acetone | X |  | X | Anthracene | X
Acetyl Bromide |  |  |  | Antifreeze Compounds 50/50 |  | E
Acetyl Chloride |  |  |  | Antimony Salts
Acetylene |  |  |  | Aqua Regia
Acrylonitrite | E | E |  | Aromatic Fuels | X
Adipic Acid |  |  |  | Aromatic Hydrocarbons | X
Alcohols |  |  |  | Arsenic Salts
Alcohols (Aliphatic) | F |  |  | Asphalt | X
Alkalies | E |  |  | Attar of Roses
Allyl Alcohol |  |  |  | B
Aluminum Salts | E |  |  | Banana Oil | X
Aluminum Chloride | E |  | G | Barium Carbonate
Aluminum Sulfate (Alums) | E |  |  | Barium Chloride | E
Aluminum Sulfide |  |  |  | Barium Hydroxide | E
Alums |  |  |  | Barium Salts
Ammonia |  |  | G | Barium Sulfide | E
Ammonia (Dry Gas) | E |  | G | Battery Acid
Ammonia (Anhydrous Liquids) | X |  |  | Benzaldehyde
Ammonia (Aqueous) | E |  |  | Benzaldehyde
Ammoniated Latex | E |  |  | Benzene | X | X | X
Ammonium Acetate |  |  |  | Benzine (Petroleum Ether) | F
Ammonium Carbonate |  |  |  | Benzoic Acid
Ammonium Chloride | E |  | G | Benzole
Ammonium Chloride 10% | E |  |  | Benzyl |  |  | X
Ammonium Hydroxide | E |  |  | Bitumen
Ammonium Nitrate |  |  |  | Borax | E
|  |  |  | Bordeaux Mixture | E
|  |  |  | Boric Acid | E |  | G
Chemical Resistance Guide |  |  |  | www.ocp.com
Jacket Material Key PVC = Polyvinyl Chloride TPE = Thermoplastic Elastomer TPU = Thermoplastic Polyurethane |  |  |  | Rating Key E = Resistant: Good for continuous exposure G = Good for intermittent exposure F = Use only where limited life is acceptable X = Do not use
| Jacket Material |  |  |  | Jacket Material
Chemical | PVC | TPE | TPU | Chemical | PVC | TPE | TPU
B |  |  |  | C
Brake Fluid |  | E | X | Chromic Acid 40% | F |  | X
Brake Fluid A | E |  |  | Chromic Acid 10% | G
Brine | X | X |  | Chromic Acid 1% | E
Bromine |  | X |  | Chromium Potassium Sulfate
Bromobenzene |  |  |  | Chromium Salts
Bunker Oil |  |  | G | Citric Acid | E
Butane |  |  |  | Coal Tar | X
Butanol | X | E | X | Coconut Oil | F
Butyl Acetate | G |  | X | Copper Salts
Butyl Alcohol |  |  |  | Corn Oil | E
Butylene Glycol |  |  |  | Cottonseed Oil | F
Butyric Acid |  |  |  | Creosote | X
C |  |  |  | Cresol | F
Calcium Carbonate |  |  |  | Cresylic Acid | X
Calcium Chloride 20% | E | E | G | Cupric Chloride
Calcium Chloride 10% | E | E | G | Cupric Nitrate
Calcium Hydroxide | E |  |  | Cupric Sulfate
Calcium Hypochlorite | E |  |  | Cyclohexane | G | X | X
Calcium Nitrate |  |  |  | Cyclohexanol
Calcium Sulfate |  |  |  | Cyclohexanone | G
Camphor |  |  |  | D
Carbolic Acid (Phenol) | G |  |  | DDT Weed Killer | E
Carbon Dioxide | E |  |  | DOP
Carbon Disulfide | X |  |  | DTE Oil
Carbon Tetrachloride | X |  | X | Decalin
Carbonic Acid | E |  |  | Degreasing Fluids | X
Casein | E |  |  | Detergents (dish washing) | E | E
Castor Oil | E |  |  | Di Iso Cyante | F
Catechol |  |  |  | Di Methyl Formamide | X
Caustic Soda | E |  | E | Di Methyl Hydrazine | X
Cello-Solv X |  |  |  | Di-isodecyl Phthalate | X
Chlorinated Hydrocarbons X |  |  |  | Dibutyl Ether
Chlorinated Lime |  |  |  | Dibutyl Phthalate | X
Chlorine |  |  | X | Dichlorobenzene
Chlorine (water solution) 40% | F |  | G | Dichloroethylene | X
Chlorine Gas (dry & wet) | X |  |  | Diesel Fuel | X |  | G
Chloroacetic Acid |  |  |  | Diesel Oils | F
Chlorobenzene | X |  | X | Diester Oil
Chlorobromomethane |  |  |  | Diethyl Ether | E | E
Chloroform | X |  | X
Chrome Baths
Chemical Resistance Guide |  |  |  | www.ocp.com
Jacket Material Key PVC = Polyvinyl Chloride TPE = Thermoplastic Elastomer TPU = Thermoplastic Polyurethane |  |  |  | Rating Key E = Resistant: Good for continuous exposure G = Good for intermittent exposure F = Use only where limited life is acceptable X = Do not use
| Jacket Material |  |  |  | Jacket Material
Chemical | PVC | TPE | TPU | Chemical | PVC | TPE | TPU
D |  |  |  | G
Diethylene Glycol | G |  |  | Gallic Acid | E
Dimethyl Acetamide |  |  |  | Gasoline - 100 Octane | F |  | X
Dimethyl Formamide |  | E |  | Glycerine | E | E | E
Dioctyl Phthalate (DOP) | X | E | E | Glycol |  |  | E
Dioxane |  | E |  | Glycolic Acid
Dodeayl Mercaptan |  |  |  | Grease | E | G | E
Dow General Weed Killer (H20) | G |  |  | Green Sulfate Liquor | E
Dow General Weed Killer (Phenol) | X |  |  | H
Dowtherm |  |  |  | Heptachlor in Petroleum Solvents | E
E |  |  |  | Heptane | F |  | G
Edible Fats and Oils |  |  |  | Hexane | F | G | G
Esters | X |  |  | Hydfaulic Fluids - Ester Base | X
Ether | X |  | X | Hydraulic Fluids - Petroleum Base | F
Ethyl Acetate | X |  | X | Hdrazine
Ethyl Alcohol (Ethanol) | F | E | X | Hydrobromic Acid | E
Ethyl Bromide |  |  |  | Hydrocarbon Oil
Ethyl Chloride |  |  |  | Hydrochloric Acid (Muriatic) 40% | F
Ethylene Chloride |  |  | G | Hydrochloric Acid 10% | G | E
Ethylene Dichloride | X |  |  | Hydrochloric Acid 1% | E | E
Ethylene Glycol 50% | G |  | G | Hydrocyanic Acid
Ethylene Oxide X | X |  |  | Hydrofluoric Acid 70 | X
F |  |  |  | Hydrofluoric Acid 10 - 10%
Fatty Acids | E |  |  | Hydrofluoroboric Acid 40% | F
Ferric Chloride | E |  | G | Hydrofluoroboric Acid 10% | G
Ferric Nitrate |  |  |  | Hydrogen
Ferric Sulfate | E |  |  | Hydrogen Chloride |  |  | G
Ferrous Chloride | E |  |  | Hydrogen Chloride |  |  | G
Ferrous Sulfate | E |  |  | Hydrogen Fluoride
Flourochlorohydrocarbons |  |  |  | Hydrogen Peroxide 30% | G
Formaldehyde 40% | X |  |  | Hydrogen Peroxide 10% | E
Formalin |  |  |  | Hydrogen Peroxide 2% | E |  | E
Formamide |  |  |  | Hydrogen Sulfide
Formic Acid 85% |  |  | X | Hydrolic Fluid G |  |  | G
Formic Acid 40% |  |  | X | Hydrolodic Acid
Formic Acid 10% | E |  | X | I
Freon |  | F | X | Ink
Freon 12 |  |  | X | Iodine Solution |  |  | X
Freons | X |  |  | Iron Salts - Acid Soln.
Fuel Oil | G |  |  | Iron Salts - Neut. Soln.
Furfurol | F |  |  | Isooctane | F
Isopropanal
Chemical Resistance Guide |  |  |  | www.ocp.com
Jacket Material Key PVC = Polyvinyl Chloride TPE = Thermoplastic Elastomer TPU = Thermoplastic Polyurethane |  |  |  | Rating Key E = Resistant: Good for continuous exposure G = Good for intermittent exposure F = Use only where limited life is acceptable X = Do not use
| Jacket Material |  |  |  | Jacket Material
Chemical | PVC | TPE | TPU | Chemical | PVC | TPE | TPU
I |  |  |  | M
Isopropyl Acetate | X |  |  | Muriatic Acid (See Hydrochloric Acid)
Isopropyl Alcohol | G |  | X | N
J |  |  |  | Naphtha | F |  | E
JP-4 Oil |  |  |  | Naphthalene | X
Jet Fuels (JP-3, 4, and 5) | F |  |  | Natural Gas
K |  |  |  | Nickel Salts
Kerosene | F |  | G | Nitric Acid | X |  | X
Ketones | X |  |  | Nitric Acid 70% | F |  | X
L |  |  |  | Nitric Acid 35% | G |  | X
Lacquer Thinners X | X |  |  | Nitric Acid 10% | E |  | X
Lactic Acid 90% |  |  | F | Nitrobenzene | X | E
Lactic Acid 50% |  |  | F | Nitrogen
Lactic Acid 5% |  |  | F | Nitromethane
Lanolin |  |  |  | Nitropropane | X
Lead Acetate |  |  |  | N-Methyl Pyrrolidone |  |  | X
Lead Salts |  |  |  | O
Linseed Oil | E |  |  | Octane
Lox |  |  |  | Oil of Turpentine
Lubricating Oils, Greases, Soaps | E |  |  | Oleic Acid | E
M |  |  |  | Oleum | X
MIL-D-5606 Oil |  |  |  | Oxalic Acid | E
MIL-L-7808 Oil |  |  |  | Oxygen
Magnesium Chloride | E |  | G | Oxygen - Liquid
Magnesium Hydroxide 10% | E |  |  | Ozone
Magnesium Salts |  |  |  | P
Magnesium Sulfate | E |  |  | Paint | X
Malathion 50 in Aromatics | X |  |  | Paint Thinners | X
Malic Acid | E |  |  | Palmitic Acid | E
Mercury |  |  |  | Paper Chemicals
Mercury Salts |  |  |  | Paraffin Oil |  |  | G
Methanol 10 |  |  | X | Pentachlorophenolin Oil | G
Methyl Acetate | X |  | X | Pentane | F
Methyl Alcohol | F |  |  | Perchloric Acid 70% | X
Methyl Bromide | X |  |  | Perchloric Acid 10% | E
Methylene Chloride | X |  | X | Perchloroethylene | X |  | X
Methyl Ethyl Ketone | X | E | X | Petroleum |  |  | G
Methyl Glycol |  |  | X | Petroleum Ether | F
Methyl Isobutyl Ketone | X |  |  | Petroleum Spirits
Mineral Oil | E |  | G | Phenol | G
Monochlorobenzene | X
Motor Fuels
Motor Oil 20W |  |  | G
Chemical Resistance Guide |  |  |  | www.ocp.com
Jacket Material Key PVC = Polyvinyl Chloride TPE = Thermoplastic Elastomer TPU = Thermoplastic Polyurethane |  |  |  | Rating Key E = Resistant: Good for continuous exposure G = Good for intermittent exposure F = Use only where limited life is acceptable X = Do not use
| Jacket Material |  |  |  | Jacket Material
Chemical | PVC | TPE | TPU | Chemical | PVC | TPE | TPU
P |  |  |  | S
Phenyl Ethyl Alcohol |  |  |  | Silver Nitrate | F
Phosphoric Acid 85 | E |  | X | Silver Salts
Phosphoric Acid 50 | E |  | X | Skydrol Oil - Type B | X | E | X
Phosphoric Acid 10 | E |  | X | Soap
Photographic Developer | E |  |  | Soap Solution
Phthalates | X |  |  | Sodium Acetate
Pitch | G |  |  | Sodium Bicarbonate
Plasticizers (Phthalates,Phosphates) |  |  |  | Sodium Bisulfite
Polyester Resin with Styrene |  |  |  | Sodium Borate
Potash |  |  |  | Sodium Bromide
Potassium Bromide |  |  |  | Sodium Carbonate
Potassium Chlorate |  |  |  | Sodium Carbonate
Potassium Chloride 40% |  |  | G | Sodium Chlorate
Potassium Cyanide |  |  |  | Sodium Chloride 15% |  | E | G
Potassium Hydroxide 50% | E |  | G | Sodium Chlorite
Potassium Hydroxide 10% | E | E | G | Sodium Cyanide | E
Potassium Iodide |  |  |  | Sodium Dichromate
Potassium Nitrate |  |  |  | Sodium Ferrocyanide
Potassium Permanganate |  |  | X | Sodium Fluride
Potassium Salts |  |  |  | Sodium Hydrosulfite
Potassium Sulfate |  |  |  | Sodium Hydroxide | G |  | X
Power Steering Fluid | X |  |  | Sodium Hydroxide 50% | E | E | X
Propane | E |  |  | Sodium Hydroxide 10% | E | E | G
Propanol |  | E |  | Sodium Hypochlorite PH13 | G |  | E
Propyl Alcohol | G |  |  | Sodium Nitrate
Propylene Glycol | E |  |  | Sodium Nitrate
Pydraul | X |  |  | Sodium Nitrite
Pydraul Oil |  | G |  | Sodium Perborate
Pyridine |  | E | X | Sodium Phosphate
R |  |  |  | Sodium Silicate
Resorcinol |  |  |  | Sodium Sulfate
Ritchfield “A” Weed Killer | F |  |  | Sodium Sulfide
S |  |  |  | Sodium Sulfite
SEA No. 10 Oil |  |  |  | Sodium Thiosulfite
Salicylic Acid |  |  |  | Solvent Naphtha
Salt |  |  |  | Solvesso | X
Seawater | E | E | E | Soybean Oil | F
Silicic Acid |  |  |  | Stoddard Solvent | X
Silicone Oil | E |  |  | Styrene | X
Sulfur
Sulfur Dioxide
Chemical Resistance Guide |  |  |  | www.ocp.com
Jacket Material Key PVC = Polyvinyl Chloride TPE = Thermoplastic Elastomer TPU = Thermoplastic Polyurethane |  |  |  | Rating Key E = Resistant: Good for continuous exposure G = Good for intermittent exposure F = Use only where limited life is acceptable X = Do not use
| Jacket Material |  |  |  | Jacket Material
Chemical | PVC | TPE | TPU | Chemical | PVC | TPE | TPU
S |  |  |  | V
Sulfur Dioxide (Liquid) | X |  |  | Vegetable Oils and Juices | E
Sulfuric Acid | X | E | X | Vinegar | E
Sulfuric Acid 75% | F | E | X | Vinyl Chloride | X
Sulfuric Acid 60% | G | E | X | W
Sulfuric Acid 40% | E | E | X | Water | E | E
Sulfuric Acid 25% | E | E | F | Water 23º C
Sulfuric Acid 10% | E | E | G | Water 70º C
Sulfurous Acid 40% | G |  |  | Wax
T |  |  |  | Wood Preservatives | X
Tall Oil X | X |  |  | X
Tallow |  |  |  | Xylene | X | F | X
Tannic Acid | E |  |  | Xylols X | X
Tar |  |  |  | Z
Tartaric Acid |  |  |  | Zinc Chloride | E | E
Tea |  |  |  | Zinc Sulfate | E
Tetra Ethyl Lead | X
Tetra Hydro Furan | X |  | X
Tetrachloroethlene |  |  | X
Tetraline
Thionyl Chloride
Tin Salts
Titanium Salts
Toluene | X |  | X
Toluol | X
Transformer Oil
Transmission Oil |  | F
Trichlorethane | X
Trichlorethylene | X | X | X
Trichloroacctic Acid
Tricresyl Phosphate
Tricresyl Phosphate (Skydrol) | X |  | X
Triethanol Amine | F
Trisodium Phosphate | E
Tung Oil | F
Turpentine | F | F | G
U
Urea
V
Varnish
Varsol X | X
Vaseline